## +4 Strain NH3
name | elements.N | elements.H | elements.Ru | phase | statmech_model | potentialenergy | vib_wavenumber~1 | vib_wavenumber~2 | vib_wavenumber~3 | vib_wavenumber~4 | vib_wavenumber~5 | vib_wavenumber~6 | vib_wavenumber~7 | vib_wavenumber~8 | vib_wavenumber~9 | vib_wavenumber~10 | vib_wavenumber~11 | vib_wavenumber~12 | notes
N2(T) | 2 | 0 | 0 | S | Harmonic | -326.98 | 2191.608281 | 347.096534 | 342.014071 | 335.926721 | 65.497358 | 51.512617 | [6 empty] | Surface: Ru0001(+4T)
N(T) | 1 | 0 | 0 | S | Harmonic | -319.35 | 499.942625 | 488.748207 | 487.714791 | [9 empty] | Surface: Ru0001(+4T)
H(T) | 0 | 1 | 0 | S | Harmonic | -313.63 | 1019.289574 | 800.774808 | 798.060886 | [9 empty] | Surface: Ru0001(+4T)
NH3(T) | 1 | 3 | 0 | S | Harmonic | -330.14 | 3494.964328 | 3492.07732 | 3371.252722 | 1584.062132 | 1581.901999 | 1123.289998 | 568.195619 | 565.356048 | 344.075296 | 148.405172 | 95.11169 | 78.638944 | Surface: Ru0001(+4T)
NH2(T) | 1 | 2 | 0 | S | Harmonic | -326.27 | 3465.609666 | 3375.470035 | 1496.054004 | 689.784912 | 613.188966 | 606.517468 | 458.995325 | 296.018592 | 154.728622 |  |  |  | Surface: Ru0001(+4T)
NH(T) | 1 | 1 | 0 | S | Harmonic | -323.01 | 3353.496992 | 703.961854 | 697.146159 | 455.634565 | 433.186275 | 421.999422 | [6 empty] | Surface: Ru0001(+4T)
TS1_NH3(T) | 1 | 3 | 0 | S | Harmonic | -328.98 | 3451.181256 | 3355.030223 | 1722.429958 | 1486.724979 | 975.06821 | 916.843096 | 585.067998 | 431.99046 | 261.662371 | 223.741203 | 153.708736 |  | Surface: Ru0001(+4T)
TS2_NH2(T) | 1 | 2 | 0 | S | Harmonic | -325.66 | 3411.514702 | 1229.797819 | 913.090594 | 698.584131 | 554.212384 | 484.078648 | 327.505129 | 312.563412 |  |  |  |  | Surface: Ru0001(+4T)
TS3_NH(T) | 1 | 1 | 0 | S | Harmonic | -321.93 | 1163.567233 | 510.220438 | 434.541135 | 413.388661 | 333.279779 | [7 empty] | Surface: Ru0001(+4T)
TS4_N2(T) | 2 | 0 | 0 | S | Harmonic | -325.94 | 438.837857 | 379.153761 | 347.100005 | 267.544267 | 256.270044 | [7 empty] | Surface: Ru0001(+4T)
N2(S) | 2 | 0 | 0 | S | Harmonic | -552.08 | 998.128663 | 446.746209 | 429.853807 | 369.586764 | 351.592764 | 304.008791 | [6 empty] | Surface: Ru0001(+4S)
N(S) | 1 | 0 | 0 | S | Harmonic | -544.09 | 508.687656 | 490.827176 | 475.251562 | [9 empty] | Surface: Ru0001(+4S)
N(S2) | 1 | 0 | 0 | S | Harmonic | -543.79 | 475.618628 | 469.510494 | 459.357641 | [9 empty] | Surface: Ru0001(+4S)
H(S) | 0 | 1 | 0 | S | Harmonic | -538.57 | 1253.544634 | 1065.169572 | 282.808691 | [9 empty] | Surface: Ru0001(+4S)
NH3(S) | 1 | 3 | 0 | S | Harmonic | -555.26 | 3497.688273 | 3468.757259 | 3363.410471 | 1587.2751 | 1582.052402 | 1140.030145 | 565.199815 | 561.296003 | 338.181571 | 118.532332 | 80.275519 | 37.257205 | Surface: Ru0001(+4S)
NH2(S) | 1 | 2 | 0 | S | Harmonic | -551.69 | 3504.185641 | 3408.11856 | 1479.429892 | 689.622057 | 651.811378 | 580.529071 | 481.045095 | 289.31732 | 104.539209 |  |  |  | Surface: Ru0001(+4S)
NH(S) | 1 | 1 | 0 | S | Harmonic | -547.73 | 3373.581334 | 723.455221 | 671.275182 | 475.77007 | 410.853493 | 400.910786 | [6 empty] | Surface: Ru0001(+4S)
TS1_NH3(S) | 1 | 3 | 0 | S | Harmonic | -554.37 | 3485.306286 | 3388.184926 | 1698.413725 | 1474.855351 | 991.84056 | 906.07074 | 561.608362 | 431.605569 | 348.015557 | 230.98213 | 76.931942 |  | Surface: Ru0001(+4S)
TS2_NH2(S) | 1 | 2 | 0 | S | Harmonic | -550.4 | 3428.254853 | 1803.288567 | 1028.99024 | 577.712237 | 377.615661 | 363.853378 | 318.943761 | 116.202233 |  |  |  |  | Surface: Ru0001(+4S)
TS3_NH(S) | 1 | 1 | 0 | S | Harmonic | -546.79 | 1674.778332 | 505.671474 | 484.527021 | 451.103947 | 405.629428 | [7 empty] | Surface: Ru0001(+4S)
TS4_N2(S) | 2 | 0 | 0 | S | Harmonic | -551.56 | 514.390768 | 472.033124 | 453.363154 | 428.03088 | 360.435928 | [7 empty] | Surface: Ru0001(+4S)
RU(T) | 0 | 0 | 1 | S | Placeholder | 0 | [12 empty] | Surface: Placeholder
RU(S) | 0 | 0 | 1 | S | Placeholder | 0 | [12 empty] | Surface: Placeholder
RU(B) | 0 | 0 | 1 | S | Placeholder | 0 | [12 empty] | Surface: Placeholder
Note on G9: [Threaded comment] Your version of Excel allows you to read this threaded comment; however, any edits to it will get removed if the file is opened in a newer version of Excel. Learn more: https://go.microsoft.com/fwlink/?linkid=870924 Comment: Adding Ea gives TS energy