## 0 Strain NH3
name | elements.N | elements.H | elements.Ru | phase | statmech_model | potentialenergy | vib_wavenumber~1 | vib_wavenumber~2 | vib_wavenumber~3 | vib_wavenumber~4 | vib_wavenumber~5 | vib_wavenumber~6 | vib_wavenumber~7 | vib_wavenumber~8 | vib_wavenumber~9 | vib_wavenumber~10 | vib_wavenumber~11 | vib_wavenumber~12 | notes
N2(T) | 2 | 0 | 0 | S | Harmonic | -331.96 | 2197.192824 | 360.414717 | 347.342614 | 335.674009 | 62.075955 | 32.179444 | [6 empty] | Surface: Ru0001(0T)
N(T) | 1 | 0 | 0 | S | Harmonic | -324.06 | 529.026529 | 486.600793 | 475.454218 | [9 empty] | Surface: Ru0001(0T)
H(T) | 0 | 1 | 0 | S | Harmonic | -318.72 | 1061.545781 | 801.76056 | 797.904053 | [9 empty] | Surface: Ru0001(0T) | -4
NH3(T) | 1 | 3 | 0 | S | Harmonic | -335.15 | 3491.089133 | 3488.819488 | 3364.523233 | 1583.515713 | 1582.070297 | 1124.224767 | 570.21231 | 567.221471 | 333.089624 | 122.859345 | 83.828555 | 70.625115 | Surface: Ru0001(0T)
NH2(T) | 1 | 2 | 0 | S | Harmonic | -331.31 | 3469.300338 | 3381.051969 | 1503.016288 | 698.868804 | 625.596094 | 615.939783 | 475.130224 | 298.12001 | 153.250139 |  |  |  | Surface: Ru0001(0T)
NH(T) | 1 | 1 | 0 | S | Harmonic | -327.93 | 3403.128784 | 718.177588 | 710.58052 | 528.525659 | 415.195869 | 410.130797 | [6 empty] | Surface: Ru0001(0T)
TS1_NH3(T) | 1 | 3 | 0 | S | Harmonic | -333.96 | 3453.410625 | 3355.669923 | 1723.849771 | 1487.95484 | 959.150723 | 888.946198 | 594.089439 | 428.431136 | 227.032386 | 206.046727 | 142.135856 |  | Surface: Ru0001(0T)
TS2_NH2(T) | 1 | 2 | 0 | S | Harmonic | -330.59 | 3426.444835 | 1293.72327 | 922.830768 | 660.966598 | 525.595124 | 496.837263 | 330.674459 | 290.278005 |  |  |  |  | Surface: Ru0001(0T)
TS3_NH(T) | 1 | 1 | 0 | S | Harmonic | -326.65 | 1201.604873 | 491.566416 | 462.015502 | 402.158904 | 242.138726 | [7 empty] | Surface: Ru0001(0T)
TS4_N2(T) | 2 | 0 | 0 | S | Harmonic | -330.42 | 485.614026 | 392.976877 | 386.186326 | 280.943031 | 168.431047 | [7 empty] | Surface: Ru0001(0T)
N2(S) | 2 | 0 | 0 | S | Harmonic | -560.59 | 1015.734101 | 456.073637 | 408.127293 | 378.5169 | 344.871344 | 334.621682 | [6 empty] | Surface: Ru0001(0S)
N(S) | 1 | 0 | 0 | S | Harmonic | -552.59 | 529.807376 | 506.954434 | 471.097726 | [9 empty] | Surface: Ru0001(0S)
N(S2) | 1 | 0 | 0 | S | Harmonic | -552.12 | 510.783614 | 442.603286 | 439.290692 | [9 empty] | Surface: Ru0001(0S)
H(S) | 0 | 1 | 0 | S | Harmonic | -547.2 | 1284.459548 | 1071.694847 | 301.186728 | [9 empty] | Surface: Ru0001(0S)
NH3(S) | 1 | 3 | 0 | S | Harmonic | -563.88 | 3498.026991 | 3469.330497 | 3362.813486 | 1590.910528 | 1579.266171 | 1140.76283 | 564.974798 | 555.499568 | 336.100226 | 117.161717 | 86.774374 | 78.100129 | Surface: Ru0001(0S)
NH2(S) | 1 | 2 | 0 | S | Harmonic | -560.35 | 3528.682469 | 3375.447388 | 1477.164 | 720.07573 | 615.666305 | 581.966691 | 468.853269 | 286.369823 | 105.956584 |  |  |  | Surface: Ru0001(0S)
NH(S) | 1 | 1 | 0 | S | Harmonic | -556.31 | 3384.374651 | 726.230954 | 669.429108 | 506.278135 | 409.502014 | 387.808181 | [6 empty] | Surface: Ru0001(0S)
TS1_NH3(S) | 1 | 3 | 0 | S | Harmonic | -563.01 | 3484.396195 | 3385.265909 | 1685.829308 | 1480.998257 | 1002.067555 | 916.147451 | 575.405279 | 431.306644 | 345.148708 | 221.649658 | 70.339661 |  | Surface: Ru0001(0S)
TS2_NH2(S) | 1 | 2 | 0 | S | Harmonic | -559.02 | 3432.815967 | 1789.88657 | 1032.189727 | 583.479398 | 392.837073 | 384.833597 | 311.600876 | 110.968624 |  |  |  |  | Surface: Ru0001(0S)
TS3_NH(S) | 1 | 1 | 0 | S | Harmonic | -555.32 | 1679.786106 | 509.643564 | 489.064573 | 443.4508 | 396.192891 | [7 empty] | Surface: Ru0001(0S)
TS4_N2(S) | 2 | 0 | 0 | S | Harmonic | -560 | 549.172558 | 496.630066 | 436.165512 | 418.367462 | 391.943382 | [7 empty] | Surface: Ru0001(0S)
RU(T) | 0 | 0 | 1 | S | Placeholder | 0 | [12 empty] | Surface: Placeholder
RU(S) | 0 | 0 | 1 | S | Placeholder | 0 | [12 empty] | Surface: Placeholder
RU(B) | 0 | 0 | 1 | S | Placeholder | 0 | [12 empty] | Surface: Placeholder